## Sheet1
Nuclear Material Properties | [5 empty] | (mean energy post fission is 2MeV, fast to intermediate boundary is 1MeV)
Neutron Energy | 0.025eV | Thermal
[6 empty] | 1MeV | Intermediate |  |  |  | 2MeV | Fast
| Microscopic cross-section /barns |  |  |  |  | Microscopic cross-section /barns
Nuclei | Fission | Elastic | Capture | Total | Nuclei | Fission | Elastic | Inelastic | Capture | Total
U235 | 590 | 15 | 100 | 705 | U235 | 1.2 | 3.7 | 1.8 | 0.1 | 6.8
U238 | 0 | 10 | 3 | 13 | U238 | 0.01 | 4.7 | 2.2 | 0.1 | 7.01
C12 | 0 | 5 | 0 | 5 | C12 |  |  |  |  | 0
Pb207 | 0 | 1.1 | 0 | 1.1 | Pb207 |  |  |  |  | 0
H1 | 0 | 30 | 0.3 | 30.3 | H1 |  |  |  |  | 0
H2 | 0 | 4.3 | 0 | 4.3 | H2 |  |  |  |  | 0
O16 | 0 | 3.98 | 0 | 3.98 | O16 |  |  |  |  | 0
Ni58 | 0 | 26.3 | 4.7 | 31 | Ni58 |  |  |  |  | 0
Cr52 | 0 | 3.1 | 0.9 | 4 | Cr52 |  |  |  |  | 0
Fe56 | 0 | 12.2 | 0 | 12.2 | Fe56 |  |  |  |  | 0
C12 | 0 | 4.9 | 0 | 4.9 | C12 |  |  |  |  | 0
B11 | 0 | 5.08 | 0 | 5.08 | B11 |  |  |  |  | 0
B10 | 0 | 2 | 3798 | 3800 | B10 |  |  |  |  | 0
Ca40 | 0 | 3.1 | 0.4 | 3.5 | Ca40 |  |  |  |  | 0
Si28 | 0 | 2 | 0.2 | 2.2 | Si28 |  |  |  |  | 0
Material | Density / g/cm3 | Composition
Uranium | 19.1 | Pure
Graphite | 2.266 | Pure
Lead | 11.34 | Pure
Water | 1 | H20
Heavy water | 1.11 | H20
Stainless Steel | 8 | 22% Ni 26% Cr 0.08% C bal Fe
Borated Steel | 8 | 18% Cr, 12% Ni, 0.20/0.29% to 1.75/2.25% B bal Fe
Cement | 3.15 | 38% O 50% Ca 12% Si
Barite | 4.48 | BaSO4
High Density Concrete | 3.35 | 6% Water 14% Cement 80% Barite